## Sheet1
1000	2.3	2.28	0.005244
900	2.3	2.53	0.005819
800	2.3	2.83	0.006509		power(mW) versus voltage(V)				curent(mA) versus voltage(V)
700	2.28	3.21	0.0073188
600	2.26	3.71	0.0083846
500	2.24	4.39	0.0098336
400	2.2	5.35	0.01177
300	2.12	6.96	0.0147552
200	1.9	8.92	0.016948
100	1.36	12.6	0.017136
90	1.2	12.8	0.01536
80	1.1	13.1	0.01441
70	0.98	13.23	0.0129654
60	0.85	13.26	0.011271
50	0.71	13.22	0.0093862
40	0.58	13.22	0.0076676

load[ohm]	voltage [V]	current[mA]	power[W]

load[ohm]	voltage [V]	current[mA]	power[W]
1000	2.5	2.54	0.00635		Power(A) versus voltage(V)
900	2.54	2.84	0.0072136
800	2.54	3.18	0.0080772
700	2.54	3.61	0.0091694
600	2.54	4.23	0.0107442
500	2.52	5.07	0.0127764
400	2.54	6.35	0.016129
300	2.54	8.38	0.0212852
200	2.54	12.4	0.031496
100	2.45	23.1	0.056595
90	2.45	26.3	0.064435
80	2.25	28	0.063
70	2.3	30	0.069
60	2.3	36.7	0.08441
50	2.3	52.1	0.11983
40	2.35	53.9	0.126665
30	2.35	67.5	0.158625
20	2.3	95.9	0.22057
10	2.3	157.2	0.36156
9	2.32	166.9	0.387208		Current(mA) versus voltage(V)
8	2.35	181.2	0.42582
7	2.35	193.5	0.454725
6	2.26	205.2	0.463752
5	2.15	212	0.4558
4	1.95	212.6	0.41457
3	1.74	212.6	0.369924
2	1.55	213.3	0.330615
1	1.35	213.1	0.287685
0.9	1.32	213.3	0.281556
0.8	1.3	213.2	0.27716
0.7	1.28	212.6	0.272128
0.6	1.26	213.1	0.268506
0.5	1.23	213.2	0.262236
0.4	1.21	212	0.25652
0.3	1.2	211.5	0.2538
0.2	1.15	210.8	0.24242
0.1	1.14	204.7	0.233358